## Sheet1
Species | Signature_XPS | Signature_IR
H2O
H2O*
CO
CO*
H2
H*
CO2
CO2*
OH*
O*
COOH*
HCO*
*
Reactant | Reactant | Product | Product | Activation (forward) | Rate(forward)/s | Activation(back) | Rate(back)/s
H2O | * | H2O* |  | -0.19 | 55.71664 | 0.19 | 0.01794796
CO | * | CO* |  | -1.08 | 8405160303.2 | 1.08 | 1.189745e-10
H2 | * | H* | H* | -0.05 | 2.880512 | 0.05 | 0.3471605
CO2 | * | CO2* |  | -0.11 | 10.25259 | 0.11 | 0.09753638
H2O* | * | OH* | H* | 0.48 | 403760663.7 | 0.21 | 122253276.0
OH* | * | O* | H* | 2.76 | 6.940509e-13 | 0 | 16000000000000
OH* | OH* | H2O* | O* | 2.55 | 3.4097e-11 | 0 | 9240000000000
CO* | O* | CO2* | * | 0.98 | 11056.34 | 3.24 | 1.886166e-17
CO* | OH* | COOH* | * | 0.46 | 586239189.0 | 0.36 | 4864232121.9
COOH* | * | CO2* | H* | 0.69 | 908177.9 | 0.29 | 4304559223.2
COOH* | O* | CO2* | OH* | 0 | 3740000000000 | 2.36 | 7.689546e-10
COOH* | OH* | CO2* | H2O* | 0.29 | 21630950870.4 | 0.1 | 1205203975267.8
COOH* | CO* | CO2* | HCO* | 1.53 | 0.08714179 | 0.8 | 445127.5
HCO* | * | CO* | H* | 0.43 | 1118305314.0 | 0.76 | 1037672.3
Species | Initial Concentration
CO | 220.4
H2O | 316.16
* | 300
tmax (note: tmax is always in /s)
0.003
Species | Target_TOF (note: TOF is always in /s)
H2 | 412
Condition
T (note: temperature is always in K) | 548
P (note: pressure is always in torr) | 760
Material
Pt(111)
Citation
J. Phys. Chem. C 2008, 112, 12, 4608–4617